## Sheet1
MaterialID | ParentCategoryID | MaterialName | EngraveMarkRecommendedPower | MinThickness | PowerAtMinThickness | MaxThickness | PowerAtMaxThickness | LaserType | FixedThickness | CanBeCut | CanBeRastered
61006 | 61 | 2019M-74 Adhesive | 0 | 0.018 | 30 | 0.018 | 30 | CO2 | TRUE | TRUE | FALSE
61001 | 61 | 256M-74 Adhesive | 0 | 0.013 | 20 | 0.013 | 20 | CO2 | TRUE | TRUE | FALSE
61007 | 61 | 3175M-60 Adhesive | 0 | 0.011 | 20 | 0.011 | 20 | CO2 | TRUE | TRUE | FALSE
902001 | 902 | 3M™ 1002 2 layer | 0 | 0.011 | 10 | 0.011 | 10 | CO2 | TRUE | TRUE | FALSE
902002 | 902 | 3M™ 1004 4 Layer | 0 | 0.021 | 50 | 0.021 | 50 | CO2 | TRUE | TRUE | FALSE
110102 | 110 | 3M™ 4905 VHB™ Acrylic Adhesive | 0 | 0.079 | 55 | 0.079 | 55 | CO2 | TRUE | TRUE | FALSE
110101 | 110 | 3M™ 4910 VHB™ Acrylic Adhesive | 0 | 0.079 | 115 | 0.079 | 115 | CO2 | TRUE | TRUE | FALSE
101005 | 101 | 3M™ 4926 VHB™ Laminating Adhesive | 0 | 0.079 | 10 | 0.079 | 10 | CO2 | TRUE | TRUE | FALSE
104102 | 104 | 3M™ 5413 Polyimide Tape | 0 | 0.003 | 10 | 0.003 | 10 | CO2 | TRUE | TRUE | FALSE
104101 | 104 | 3M™ 5419 Polyimide Tape | 0 | 0.003 | 10 | 0.003 | 10 | CO2 | TRUE | TRUE | FALSE
101006 | 101 | 3M™ 6035PC Laminating Adhesive | 0 | 0.079 | 10 | 0.079 | 10 | CO2 | TRUE | TRUE | FALSE
101013 | 101 | 3M™ Adhesive 200MP 7952MP | 0 | 0.011 | 25 | 0.011 | 25 | CO2 | TRUE | TRUE | FALSE
101102 | 101 | 3M™ Adhesive 200MP 7955MP | 0 | 0.013 | 25 | 0.013 | 25 | CO2 | TRUE | TRUE | FALSE
101101 | 101 | 3M™ Adhesive 360 9626 | 0 | 0.01 | 20 | 0.01 | 20 | CO2 | TRUE | TRUE | FALSE
101007 | 101 | 3M™ Adhesive 360 9627 | 0 | 0.013 | 20 | 0.013 | 20 | CO2 | TRUE | TRUE | FALSE
101106 | 101 | 3M™ Adhesive Transfer Tape- 465 | 0 | 0.006 | 10 | 0.006 | 10 | CO2 | TRUE | TRUE | FALSE
101008 | 101 | 3M™ Adhesive Transfer Tape- 467MP | 0 | 0.006 | 10 | 0.006 | 10 | CO2 | TRUE | TRUE | FALSE
101004 | 101 | 3M™ Adhesive-300 High Strength | 0 | 0.01 | 10 | 0.013 | 150 | CO2 | FALSE | TRUE | FALSE
107005 | 107 | 3M™ Digital Label Materials 7847 | 25 | 0.004 | 30 | 0.004 | 30 | CO2 | TRUE | TRUE | TRUE
106101 | 106 | 3M™ Double Coated 360 9629PC | 0 | 0.013 | 20 | 0.013 | 20 | CO2 | TRUE | TRUE | FALSE
106102 | 106 | 3M™ Double Coated Tape - 9576 | 0 | 0.008 | 10 | 0.008 | 10 | CO2 | TRUE | TRUE | FALSE
102102 | 102 | 3M™ Dual Lock™ (black) SJ3541/2 | 0 | 0.158 | 150 | 0.158 | 150 | CO2 | TRUE | FALSE | FALSE
108002 | 108 | 3M™ Extreme Sealing Tape 4411-4412 | 0 | 0.041 | 10 | 0.112 | 150 | CO2 | FALSE | TRUE | FALSE
102101 | 102 | 3M™ Fasteners - Dual Lock™ (clear) | 0 | 0.141 | 150 | 0.141 | 150 | CO2 | TRUE | FALSE | FALSE
105102 | 105 | 3M™ Gripping Material | 0 | 0.038 | 50 | 0.038 | 50 | CO2 | TRUE | TRUE | FALSE
101001 | 101 | 3M™ Laminating Adhesive - 100MP | 0 | 0.011 | 10 | 0.043 | 150 | CO2 | FALSE | TRUE | FALSE
101002 | 101 | 3M™ Laminating Adhesive - 300 LSE | 0 | 0.011 | 10 | 0.035 | 150 | CO2 | FALSE | TRUE | FALSE
101003 | 101 | 3M™ Laminating Adhesive - 300 MP | 0 | 0.015 | 10 | 0.045 | 150 | CO2 | FALSE | TRUE | FALSE
109101 | 109 | 3M™ Membrane Switch Spacers | 0 | 0.014 | 10 | 0.036 | 150 | CO2 | FALSE | TRUE | FALSE
103101 | 103 | 3M™ Optical Film - 8171 Optically Clear | 0 | 0.006 | 10 | 0.006 | 10 | CO2 | TRUE | TRUE | FALSE
901002 | 901 | 3M™ Optical Film - ARMR200 Film | 0 | 0.008 | 10 | 0.008 | 10 | CO2 | TRUE | TRUE | FALSE
901001 | 901 | 3M™ Optical Film - Vikuiti™ Glossy | 0 | 0.008 | 10 | 0.008 | 10 | CO2 | TRUE | TRUE | FALSE
105103 | 105 | 3M™ Protective Product - Bumpon™ | 25 | 0.141 | 150 | 0.141 | 150 | CO2 | TRUE | FALSE | TRUE
105101 | 105 | 3M™ Safety Walk™ General Purpose | 0 | 0.028 | 135 | 0.028 | 135 | CO2 | TRUE | TRUE | FALSE
102103 | 102 | 3M™ Scotch Mate™ Hooks | 0 | 0.158 | 150 | 0.158 | 150 | CO2 | TRUE | FALSE | FALSE
102104 | 102 | 3M™ Scotch Mate™ Loops | 0 | 0.158 | 100 | 0.158 | 100 | CO2 | TRUE | TRUE | FALSE
103001 | 103 | 3M™ Smooth Cling 7719SW | 10 | 0.008 | 10 | 0.008 | 10 | CO2 | TRUE | TRUE | TRUE
103002 | 103 | 3M™ Smooth Cling 7719SWH | 10 | 0.008 | 10 | 0.008 | 10 | CO2 | TRUE | TRUE | TRUE
101009 | 101 | 3M™ Thermally Conductive Tape 8805 | 0 | 0.006 | 10 | 0.006 | 10 | CO2 | TRUE | TRUE | FALSE
101010 | 101 | 3M™ Thermally Conductive Tape 8810 | 0 | 0.011 | 25 | 0.011 | 25 | CO2 | TRUE | TRUE | FALSE
101011 | 101 | 3M™ Thermally Conductive Tape 8815 | 0 | 0.016 | 40 | 0.016 | 40 | CO2 | TRUE | TRUE | FALSE
101012 | 101 | 3M™ Thermally Conductive Tape 8820 | 0 | 0.021 | 65 | 0.021 | 65 | CO2 | TRUE | TRUE | FALSE
110103 | 110 | 3M™ VHB™ Tape - 59xx | 0 | 0.026 | 10 | 0.109 | 150 | CO2 | FALSE | TRUE | FALSE
110104 | 110 | 3M™ VHB™ Tape - RPxx | 0 | 0.03 | 10 | 0.108 | 150 | CO2 | FALSE | TRUE | FALSE
52102 | 52 | 55GU Marnot™ XL Hardcoated Lexan™ | 0 | 0.011 | 50 | 0.011 | 50 | CO2 | TRUE | TRUE | FALSE
52103 | 52 | 55GU Marnot™ XL Hardcoated Makrofol™ | 0 | 0.016 | 35 | 0.016 | 35 | CO2 | TRUE | TRUE | FALSE
59005 | 59 | 5782 Double Faced Tape | 0 | 0.015 | 25 | 0.015 | 25 | CO2 | TRUE | TRUE | FALSE
59001 | 59 | 5782LSV Double Faced Tape | 0 | 0.016 | 25 | 0.016 | 25 | CO2 | TRUE | TRUE | FALSE
61008 | 61 | 6043M-12PT Adhesive | 0 | 0.02 | 25 | 0.02 | 25 | CO2 | TRUE | TRUE | FALSE
61009 | 61 | 6181M-60 Adhesive | 0 | 0.033 | 30 | 0.033 | 30 | CO2 | TRUE | TRUE | FALSE
61002 | 61 | 652-74-60LL1484 Adhesive | 0 | 0.013 | 20 | 0.013 | 20 | CO2 | TRUE | TRUE | FALSE
61003 | 61 | 653-74-54 Adhesive | 0 | 0.013 | 20 | 0.013 | 20 | CO2 | TRUE | TRUE | FALSE
61004 | 61 | 654M-74-54 Adhesive | 0 | 0.013 | 25 | 0.013 | 25 | CO2 | TRUE | TRUE | FALSE
61005 | 61 | 654T-74-54 Adhesive | 0 | 0.013 | 25 | 0.013 | 25 | CO2 | TRUE | TRUE | FALSE
54102 | 54 | 8B35V Lexan™ Polycarbonate Film | 0 | 0.011 | 10 | 0.011 | 10 | CO2 | TRUE | TRUE | FALSE
300310 | 6 | ABS | 25 | 0.063 | 10 | 0.271 | 150 | CO2 | FALSE | TRUE | TRUE
450006 | 9 | AL300 Alumina Ceramic | 150 | 0 | 0 | 0 | 0 | CO2 | FALSE | FALSE | TRUE
450004 | 9 | AL500 Alumina Ceramic | 150 | 0 | 0 | 0 | 0 | CO2 | FALSE | FALSE | TRUE
450005 | 9 | AL600 Alumina Ceramic | 150 | 0 | 0 | 0 | 0 | CO2 | FALSE | FALSE | TRUE
381001 | 381 | Alder | 40 | 0.126 | 25 | 0.539 | 150 | CO2 | FALSE | TRUE | TRUE
450009 | 9 | Alsint 99,7 Alumina | 150 | 0 | 0 | 0 | 0 | CO2 | FALSE | FALSE | TRUE
404205 | 404 | AlumaMark™ Satin Gold, Brass, Bronze | 25 | 0 | 0 | 0 | 0 | CO2 | FALSE | FALSE | TRUE
404001 | 404 | AlumaMark™ Satin Silver & Primary Colors | 10 | 0 | 0 | 0 | 0 | CO2 | FALSE | FALSE | TRUE
450001 | 9 | Alumina | 150 | 0 | 0 | 0 | 0 | CO2 | FALSE | FALSE | TRUE
200004 | 4 | Aluminosilicate Glass (Gorilla Glass™) | 50 | 0 | 0 | 0 | 0 | CO2 | FALSE | FALSE | TRUE
251102 | 251 | Aluminum Deep Engraving | 50 | 0 | 0 | 0 | 0 | Fiber | FALSE | FALSE | TRUE
251103 | 251 | Aluminum Foil Tape | 50 | 0.001 | 50 | 0.001 | 50 | Fiber | TRUE | FALSE | TRUE
450999 | 9 | Aluminum Silicate | 50 | 0 | 0 | 0 | 0 | Fiber | FALSE | FALSE | TRUE
251002 | 251 | Aluminum-Dark Mark | 50 | 0 | 0 | 0 | 0 | Fiber | FALSE | FALSE | TRUE
251101 | 251 | Aluminum-White Mark | 50 | 0.001 | 40 | 0.026 | 50 | Fiber | FALSE | TRUE | TRUE
251200 | 251 | Anodized Aluminum | 25 | 0 | 0 | 0 | 0 | CO2 | FALSE | FALSE | TRUE
150002 | 3 | Ballistic Nylon | 0 | 0.015 | 10 | 0.035 | 150 | CO2 | FALSE | TRUE | FALSE
382002 | 382 | Balsa | 10 | 0.126 | 10 | 0.964 | 150 | CO2 | FALSE | TRUE | TRUE
381002 | 381 | Birch | 40 | 0.126 | 25 | 0.539 | 150 | CO2 | FALSE | TRUE | TRUE
303003 | 303 | Black Acrylic - bleaching* | 50 | 0 | 0 | 0 | 0 | Fiber | FALSE | FALSE | TRUE
200003 | 4 | Borosilicate Glass (Pyrex™) | 40 | 0 | 0 | 0 | 0 | CO2 | FALSE | FALSE | TRUE
250104 | 5 | Brass | 50 | 0.006 | 40 | 0.029 | 50 | Fiber | FALSE | TRUE | TRUE
56003 | 56 | CABT Film | 0 | 0.001 | 10 | 0.001 | 10 | CO2 | TRUE | TRUE | FALSE
151021 | 151 | CAD-COLOR® SuperTEK™ Matte Clear | 20 | 0.006 | 10 | 0.006 | 150 | CO2 | FALSE | TRUE | TRUE
151012 | 151 | CAD-CUT® 3M™ Scotchlite™ 5807 | 35 | 0.011 | 20 | 0.011 | 20 | CO2 | TRUE | TRUE | TRUE
151006 | 151 | CAD-CUT® Chameleon | 20 | 0.006 | 10 | 0.006 | 150 | CO2 | FALSE | TRUE | TRUE
151014 | 151 | CAD-CUT® Fashion-FILM® | 25 | 0.008 | 10 | 0.008 | 150 | CO2 | FALSE | TRUE | TRUE
151015 | 151 | CAD-CUT® Fashion-FILM® Electric | 25 | 0.008 | 10 | 0.008 | 150 | CO2 | FALSE | TRUE | TRUE
151013 | 151 | CAD-CUT® FLOCK | 40 | 0.023 | 30 | 0.023 | 30 | CO2 | TRUE | TRUE | TRUE
151016 | 151 | CAD-CUT® Glitter Flake™ | 30 | 0.018 | 20 | 0.018 | 20 | CO2 | TRUE | TRUE | TRUE
151017 | 151 | CAD-CUT® Glow | 30 | 0.01 | 10 | 0.01 | 150 | CO2 | FALSE | TRUE | TRUE
151004 | 151 | CAD-CUT® GORILLA GRIP® II | 25 | 0.008 | 10 | 0.008 | 150 | CO2 | FALSE | TRUE | TRUE
151005 | 151 | CAD-CUT® Hologram | 25 | 0.011 | 10 | 0.011 | 150 | CO2 | FALSE | TRUE | TRUE
151003 | 151 | CAD-CUT® Perma-TWILL® | 35 | 0.02 | 10 | 0.02 | 150 | CO2 | FALSE | TRUE | TRUE
151002 | 151 | CAD-CUT® Poly-TWILL™ | 30 | 0.018 | 10 | 0.018 | 150 | CO2 | FALSE | TRUE | TRUE
151018 | 151 | CAD-CUT® Premium Plus™ | 25 | 0.01 | 10 | 0.01 | 150 | CO2 | FALSE | TRUE | TRUE
151001 | 151 | CAD-CUT® Pressure Sensitive Poly-TWILL™ | 30 | 0.02 | 20 | 0.02 | 20 | CO2 | TRUE | TRUE | TRUE
151019 | 151 | CAD-CUT® SportFilm Lite™ | 30 | 0.01 | 10 | 0.01 | 150 | CO2 | FALSE | TRUE | TRUE
151020 | 151 | CAD-CUT® Thermo-FILM® | 35 | 0.015 | 20 | 0.015 | 20 | CO2 | TRUE | TRUE | TRUE
258101 | 258 | Carbon Steel | 50 | 0 | 0 | 0 | 0 | Fiber | FALSE | FALSE | TRUE
258122 | 258 | Carbonitride Steel-Direct Metal | 150 | 0 | 0 | 0 | 0 | CO2 | FALSE | FALSE | TRUE
331001 | 331 | Cell Cast Acrylic Deep Engraving | 60 | 0.051 | 10 | 0.57 | 150 | CO2 | FALSE | TRUE | TRUE
331003 | 331 | Cell Cast Acrylic Standard Engraving | 10 | 0.051 | 10 | 0.57 | 150 | CO2 | FALSE | TRUE | TRUE
383006 | 383 | Cherry | 40 | 0.101 | 10 | 0.725 | 150 | CO2 | FALSE | TRUE | TRUE
58001 | 58 | CodeStream™ Labels | 10 | 0 | 0 | 0 | 0 | CO2 | FALSE | FALSE | TRUE
58002 | 58 | CodeStream™ on CardBoard | 10 | 0 | 0 | 0 | 0 | CO2 | FALSE | FALSE | TRUE
57003 | 57 | Colorless Polyimide | 0 | 0.003 | 10 | 0.003 | 10 | CO2 | TRUE | TRUE | FALSE
400001 | 8 | Construction Paper | 10 | 0.006 | 10 | 0.127 | 150 | CO2 | FALSE | TRUE | TRUE
303002 | 303 | Continuous Cast Acrylic | 10 | 0.096 | 25 | 0.579 | 150 | CO2 | FALSE | TRUE | TRUE
250101 | 5 | Copper | 50 | 0.003 | 40 | 0.028 | 50 | Fiber | FALSE | TRUE | TRUE
400002 | 8 | Copy Paper | 10 | 0.004 | 10 | 0.013 | 150 | CO2 | FALSE | TRUE | TRUE
350002 | 7 | Cork Board | 10 | 0.051 | 10 | 0.46 | 150 | CO2 | FALSE | TRUE | TRUE
402204 | 402 | Dark Mark | 60 | 0 | 0 | 0 | 0 | CO2 | FALSE | FALSE | TRUE
150003 | 3 | Denim | 10 | 0.018 | 10 | 0.201 | 150 | CO2 | FALSE | TRUE | TRUE
404206 | 404 | DuraBlack™ | 30 | 0 | 0 | 0 | 0 | CO2 | FALSE | FALSE | TRUE
308001 | 308 | Dura-Lar™ PET film | 10 | 0.001 | 10 | 0.011 | 150 | CO2 | FALSE | TRUE | TRUE
532008 | 532 | Dyplast™ ISO-C1/10.0 Foam | 0 | 1.001 | 150 | 1.001 | 150 | CO2 | TRUE | FALSE | FALSE
532009 | 532 | Dyplast™ ISO-C1/2.0 Foam | 0 | 1.001 | 150 | 1.001 | 150 | CO2 | TRUE | FALSE | FALSE
532004 | 532 | Dyplast™ ISO-C1/2.5 Foam | 0 | 1.001 | 150 | 1.001 | 150 | CO2 | TRUE | FALSE | FALSE
532005 | 532 | Dyplast™ ISO-C1/3.0 Foam | 0 | 1.001 | 150 | 1.001 | 150 | CO2 | TRUE | FALSE | FALSE
532006 | 532 | Dyplast™ ISO-C1/4.0 Foam | 0 | 1.001 | 150 | 1.001 | 150 | CO2 | TRUE | FALSE | FALSE
532007 | 532 | Dyplast™ ISO-C1/6.0 Foam | 0 | 1.001 | 150 | 1.001 | 150 | CO2 | TRUE | FALSE | FALSE
532001 | 532 | Dyplast™ ISO-HT Foam | 0 | 1.001 | 150 | 1.001 | 150 | CO2 | TRUE | FALSE | FALSE
532002 | 532 | Dyplast™ ISO-L/2.0 Foam | 0 | 1.001 | 150 | 1.001 | 150 | CO2 | TRUE | FALSE | FALSE
111006 | 111 | EC-EMI Shielding Material | 0 | 0.021 | 10 | 0.065 | 150 | CO2 | FALSE | TRUE | FALSE
600001 | 12 | ECTFE (Halar™) | 25 | 0.121 | 25 | 0.575 | 150 | CO2 | FALSE | TRUE | TRUE
500004 | 10 | EVA foam | 10 | 0.126 | 10 | 2.622 | 150 | CO2 | FALSE | TRUE | TRUE
303004 | 303 | Extruded Acrylic | 30 | 0.061 | 10 | 0.46 | 150 | CO2 | FALSE | TRUE | TRUE
150101 | 3 | Felt | 25 | 0.056 | 10 | 1.465 | 150 | CO2 | FALSE | TRUE | TRUE
600003 | 12 | FEP | 20 | 0.051 | 10 | 0.672 | 150 | CO2 | FALSE | TRUE | TRUE
150107 | 3 | Film with Heat Activated Backing | 10 | 0.016 | 10 | 0.031 | 150 | CO2 | FALSE | TRUE | TRUE
304004 | 304 | Flexibrass™ & FlexiColor™ | 10 | 0.025 | 120 | 0.025 | 120 | CO2 | TRUE | TRUE | TRUE
500001 | 10 | Foam Board | 25 | 0.126 | 10 | 0.818 | 150 | CO2 | FALSE | TRUE | TRUE
301003 | 301 | Formex™ | 10 | 0.018 | 10 | 0.186 | 150 | CO2 | FALSE | TRUE | TRUE
850001 | 1 | FR4/G10 | 10 | 0.038 | 45 | 0.064 | 150 | CO2 | FALSE | TRUE | TRUE
200001 | 4 | Fused Silica (Quartz) | 50 | 0 | 0 | 0 | 0 | CO2 | FALSE | FALSE | TRUE
383001 | 383 | General Hard Woods | 40 | 0.101 | 10 | 0.725 | 150 | CO2 | FALSE | TRUE | TRUE
381451 | 381 | General Medium Woods | 40 | 0.126 | 25 | 0.539 | 150 | CO2 | FALSE | TRUE | TRUE
500009 | 10 | General PET Foam | 10 | 0.126 | 10 | 1.215 | 150 | CO2 | FALSE | TRUE | TRUE
382452 | 382 | General Soft Woods | 40 | 0.126 | 10 | 0.917 | 150 | CO2 | FALSE | TRUE | TRUE
903002 | 903 | General Very Hard Woods | 40 | 0.126 | 25 | 0.342 | 150 | CO2 | FALSE | TRUE | TRUE
450011 | 9 | Glazed Tile | 150 | 0 | 0 | 0 | 0 | CO2 | FALSE | FALSE | TRUE
351401 | 351 | Granite | 25 | 0 | 0 | 0 | 0 | CO2 | FALSE | FALSE | TRUE
251001 | 251 | Hard Anodized Aluminum - remove anodize* | 50 | 0 | 0 | 0 | 0 | Fiber | FALSE | FALSE | TRUE
250001 | 5 | Hastelloy™-Direct Metal Mark | 150 | 0 | 0 | 0 | 0 | CO2 | FALSE | FALSE | TRUE
302006 | 302 | HDPE | 40 | 0.126 | 75 | 0.239 | 150 | CO2 | FALSE | TRUE | TRUE
550007 | 11 | High Resolution Low Odor Laser Rubber | 100 | 0.091 | 20 | 0.296 | 150 | CO2 | FALSE | TRUE | TRUE
60002 | 60 | Hyperjoint™ H70XX | 0 | 0.026 | 10 | 0.094 | 150 | CO2 | FALSE | TRUE | FALSE
111004 | 111 | IF-200 Tear Resistant Foam | 0 | 0.198 | 150 | 0.198 | 150 | CO2 | TRUE | FALSE | FALSE
250004 | 5 | Inconel™-Direct Metal Mark | 150 | 0 | 0 | 0 | 0 | CO2 | FALSE | FALSE | TRUE
250121 | 5 | Iron-Direct Metal Mark | 150 | 0 | 0 | 0 | 0 | CO2 | FALSE | FALSE | TRUE
903001 | 903 | Ironwood | 40 | 0.126 | 25 | 0.358 | 150 | CO2 | FALSE | TRUE | TRUE
300004 | 6 | Kapton Film | 25 | 0.001 | 10 | 0.031 | 150 | CO2 | FALSE | TRUE | TRUE
150001 | 3 | Kevlar | 25 | 0.021 | 10 | 0.297 | 150 | CO2 | FALSE | TRUE | TRUE
50007 | 2 | Laser Tape | 25 | 0.006 | 10 | 0.006 | 10 | CO2 | TRUE | TRUE | TRUE
304001 | 304 | LaserLIGHTS™ | 10 | 0.011 | 110 | 0.011 | 110 | CO2 | TRUE | TRUE | TRUE
304002 | 304 | LaserLIGHTS™ Metallic | 10 | 0.011 | 20 | 0.011 | 20 | CO2 | TRUE | TRUE | TRUE
304006 | 304 | LASERmag™ | 10 | 0.02 | 120 | 0.02 | 120 | CO2 | TRUE | TRUE | TRUE
304007 | 304 | LaserMax™ | 10 | 0.06 | 150 | 0.06 | 150 | CO2 | TRUE | TRUE | TRUE
403001 | 403 | LaserTile™ - Dark | 65 | 0 | 0 | 0 | 0 | CO2 | FALSE | FALSE | TRUE
403153 | 403 | LaserTile™ - Light | 25 | 0 | 0 | 0 | 0 | CO2 | FALSE | FALSE | TRUE
403154 | 403 | LaserTile™ - Medium | 40 | 0 | 0 | 0 | 0 | CO2 | FALSE | FALSE | TRUE
302004 | 302 | LDPE | 25 | 0.063 | 25 | 0.242 | 145 | CO2 | FALSE | TRUE | TRUE
200005 | 4 | Lead Crystal | 40 | 0 | 0 | 0 | 0 | CO2 | FALSE | FALSE | TRUE
350102 | 7 | Leather | 10 | 0.063 | 10 | 0.303 | 150 | CO2 | FALSE | TRUE | TRUE
54101 | 54 | Lexan™ Polycarbonate Clear Film | 0 | 0.011 | 10 | 0.011 | 10 | CO2 | TRUE | TRUE | FALSE
550004 | 11 | Low Odor Laser Rubber | 125 | 0.091 | 20 | 0.296 | 150 | CO2 | FALSE | TRUE | TRUE
450007 | 9 | M120F Aluminum Silicate (fired) | 50 | 0 | 0 | 0 | 0 | Fiber | FALSE | FALSE | TRUE
450003 | 9 | MACOR | 70 | 0 | 0 | 0 | 0 | CO2 | FALSE | FALSE | TRUE
383005 | 383 | Maple | 40 | 0.101 | 10 | 0.725 | 150 | CO2 | FALSE | TRUE | TRUE
353402 | 353 | Marble - Hard | 35 | 0 | 0 | 0 | 0 | CO2 | FALSE | FALSE | TRUE
353404 | 353 | Marble - Soft | 25 | 0 | 0 | 0 | 0 | CO2 | FALSE | FALSE | TRUE
52101 | 52 | Marnot™ XL Hardcoated Lexan™ PC | 0 | 0.011 | 10 | 0.011 | 10 | CO2 | TRUE | TRUE | FALSE
52105 | 52 | Marnot™ XL Hardcoated Melinex™ | 0 | 0.011 | 10 | 0.011 | 10 | CO2 | TRUE | TRUE | FALSE
52104 | 52 | Marnot™ XL Hardcoated Melinex™ 90 GU | 0 | 0.008 | 10 | 0.008 | 10 | CO2 | TRUE | TRUE | FALSE
350250 | 7 | Mat Board | 30 | 0.052 | 10 | 0.266 | 150 | CO2 | FALSE | TRUE | TRUE
354002 | 354 | Medium Density Fiberboard | 40 | 0.126 | 25 | 0.728 | 150 | CO2 | FALSE | TRUE | TRUE
402201 | 402 | Medium Mark | 60 | 0 | 0 | 0 | 0 | CO2 | FALSE | FALSE | TRUE
53101 | 53 | Melinex™ Film #339 White | 0 | 0.006 | 10 | 0.006 | 10 | CO2 | TRUE | TRUE | FALSE
53102 | 53 | Melinex™ Film #561 Clear | 0 | 0.006 | 10 | 0.006 | 10 | CO2 | TRUE | TRUE | FALSE
304008 | 304 | Metalgraph Plus™ | 10 | 0.061 | 150 | 0.061 | 150 | CO2 | TRUE | TRUE | TRUE
401003 | 401 | Microsurface - Deep Engraving | 25 | 0.031 | 10 | 0.178 | 150 | CO2 | FALSE | TRUE | TRUE
401303 | 401 | Microsurface - Metallic Surface | 10 | 0.021 | 10 | 0.164 | 150 | CO2 | FALSE | TRUE | TRUE
401001 | 401 | Microsurface - Non-Metallic | 10 | 0.031 | 10 | 0.178 | 150 | CO2 | FALSE | TRUE | TRUE
303001 | 303 | Mirrored Acrylic - remove mirroring* | 40 | 0 | 0 | 0 | 0 | Fiber | FALSE | FALSE | TRUE
450008 | 9 | ML80 Laboratory Porcelain | 150 | 0 | 0 | 0 | 0 | CO2 | FALSE | FALSE | TRUE
350003 | 7 | Mother of Pearl | 0 | 0.001 | 30 | 0.001 | 30 | CO2 | TRUE | TRUE | FALSE
308102 | 308 | Mylar™ film | 10 | 0.001 | 10 | 0.011 | 150 | CO2 | FALSE | TRUE | TRUE
250005 | 5 | Nickel | 50 | 0.003 | 40 | 0.01 | 50 | Fiber | FALSE | TRUE | TRUE
60001 | 60 | No. 500 Adhesive | 0 | 0.015 | 25 | 0.015 | 25 | CO2 | TRUE | TRUE | FALSE
300002 | 6 | Nylon 6/6 | 25 | 0.063 | 25 | 0.422 | 150 | CO2 | FALSE | TRUE | TRUE
250202 | 5 | Painted Metal | 10 | 0 | 0 | 0 | 0 | CO2 | FALSE | FALSE | TRUE
600002 | 12 | PCTFE (Kal-F™) | 25 | 0.096 | 30 | 0.763 | 150 | CO2 | FALSE | TRUE | TRUE
300003 | 6 | PEEK | 25 | 0.063 | 25 | 0.242 | 150 | CO2 | FALSE | TRUE | TRUE
300009 | 6 | PEI (Ultem™) | 25 | 0.046 | 25 | 0.067 | 150 | CO2 | FALSE | TRUE | TRUE
533002 | 533 | PET 100 Foam | 0 | 1.001 | 150 | 1.001 | 150 | CO2 | TRUE | FALSE | FALSE
533003 | 533 | PET 150 Foam | 0 | 1.001 | 150 | 1.001 | 150 | CO2 | TRUE | FALSE | FALSE
533001 | 533 | PET 80 Foam | 0 | 1.001 | 150 | 1.001 | 150 | CO2 | TRUE | FALSE | FALSE
308101 | 308 | PET Film | 10 | 0.011 | 30 | 0.031 | 150 | CO2 | FALSE | TRUE | TRUE
308021 | 308 | PET-G | 10 | 0.061 | 10 | 0.287 | 150 | CO2 | FALSE | TRUE | TRUE
308002 | 308 | PET-P | 25 | 0.251 | 60 | 1 | 150 | CO2 | FALSE | TRUE | TRUE
250006 | 5 | Pewter | 40 | 0 | 0 | 0 | 0 | Fiber | FALSE | FALSE | TRUE
550006 | 11 | Photopolymer | 110 | 0.001 | 150 | 0.001 | 150 | CO2 | TRUE | FALSE | TRUE
382008 | 382 | Pine | 40 | 0.126 | 10 | 0.917 | 150 | CO2 | FALSE | TRUE | TRUE
300006 | 6 | PLA | 10 | 0.011 | 10 | 0.047 | 150 | CO2 | FALSE | TRUE | TRUE
300001 | 6 | Polycarbonate | 10 | 0.006 | 10 | 0.353 | 150 | CO2 | FALSE | TRUE | TRUE
56001 | 56 | Polycarbonate Film | 0 | 0.001 | 10 | 0.001 | 10 | CO2 | TRUE | TRUE | FALSE
550001 | 11 | Polychloroprene (Neoprene) | 10 | 0.032 | 10 | 0.144 | 150 | CO2 | FALSE | TRUE | TRUE
154104 | 154 | Polyester/Tackle Twill - 1 Layer | 10 | 0.017 | 10 | 0.033 | 150 | CO2 | FALSE | TRUE | TRUE
154105 | 154 | Polyester/Tackle Twill - 2 Layer | 10 | 0.036 | 50 | 0.036 | 50 | CO2 | TRUE | TRUE | TRUE
56004 | 56 | Polyetherimide film | 0 | 0.001 | 10 | 0.001 | 10 | CO2 | TRUE | TRUE | FALSE
301005 | 301 | Polypropylene | 25 | 0.061 | 30 | 0.361 | 150 | CO2 | FALSE | TRUE | TRUE
300005 | 6 | Polystyrene | 25 | 0.066 | 25 | 0.437 | 150 | CO2 | FALSE | TRUE | TRUE
56002 | 56 | Polysulfone Film | 0 | 0.003 | 10 | 0.003 | 10 | CO2 | TRUE | TRUE | FALSE
500002 | 10 | Polyurethane Foam | 10 | 0.501 | 10 | 1.308 | 150 | CO2 | FALSE | TRUE | TRUE
300300 | 6 | POM (Delrin™) | 25 | 0.066 | 10 | 0.386 | 150 | CO2 | FALSE | TRUE | TRUE
115001 | 115 | Poron™ Foam 4701-30 Series | 10 | 0.031 | 10 | 0.908 | 150 | CO2 | FALSE | TRUE | TRUE
115002 | 115 | Poron™ Foam 4701-40 Series | 10 | 0.031 | 10 | 0.911 | 150 | CO2 | FALSE | TRUE | TRUE
115003 | 115 | Poron™ Foam 4701-50 Series | 10 | 0.031 | 25 | 0.88 | 150 | CO2 | FALSE | TRUE | TRUE
115004 | 115 | Poron™ Foam 4701-60 Series | 10 | 0.061 | 25 | 0.88 | 150 | CO2 | FALSE | TRUE | TRUE
115005 | 115 | Poron™ Foam 4790-92 Series | 10 | 0.126 | 10 | 0.581 | 150 | CO2 | FALSE | TRUE | TRUE
115006 | 115 | Poron™ Foam 4790-92-P Supported | 10 | 0.021 | 10 | 0.061 | 150 | CO2 | FALSE | TRUE | TRUE
250002 | 5 | Powder Coated Metal | 10 | 0 | 0 | 0 | 0 | CO2 | FALSE | FALSE | TRUE
300008 | 6 | PPO (Noryl™) | 25 | 0.063 | 10 | 0.322 | 150 | CO2 | FALSE | TRUE | TRUE
52112 | 52 | Protek™ Textured Hardcoat Melinex | 0 | 0.008 | 10 | 0.008 | 10 | CO2 | TRUE | TRUE | FALSE
52111 | 52 | Protek™ Weatherable Clear Polyester | 0 | 0.008 | 10 | 0.008 | 10 | CO2 | TRUE | TRUE | FALSE
600101 | 12 | PTFE (Teflon™) | 50 | 0.004 | 10 | 0.429 | 150 | CO2 | FALSE | TRUE | TRUE
111001 | 111 | RF-120 Reflective Silicone Heat Shield | 0 | 0.098 | 75 | 1.386 | 150 | CO2 | FALSE | TRUE | FALSE
450010 | 9 | Saltillo Tile | 150 | 0 | 0 | 0 | 0 | CO2 | FALSE | FALSE | TRUE
111002 | 111 | Silicone Foam BF-1000 Extra Soft | 0 | 0.063 | 50 | 0.34 | 150 | CO2 | FALSE | TRUE | FALSE
111003 | 111 | Silicone Foam HT-820 Firm | 0 | 0.031 | 10 | 0.291 | 150 | CO2 | FALSE | TRUE | FALSE
111005 | 111 | Silicone Foam HT-840 Extra Firm | 0 | 0.031 | 10 | 0.24 | 150 | CO2 | FALSE | TRUE | FALSE
550002 | 11 | Silicone Rubber | 85 | 0.051 | 25 | 0.247 | 150 | CO2 | FALSE | TRUE | TRUE
53103 | 53 | ST505 Melinex™ Heat Stabilized Film | 0 | 0.008 | 10 | 0.008 | 10 | CO2 | TRUE | TRUE | FALSE
281101 | 281 | Stainless Steel - direct metal mark* | 50 | 0 | 0 | 0 | 0 | Fiber | FALSE | FALSE | TRUE
281102 | 281 | Stainless Steel Deep Engraving | 50 | 0 | 0 | 0 | 0 | Fiber | FALSE | FALSE | TRUE
281103 | 281 | Stainless Steel Foil | 50 | 0.001 | 40 | 0.02 | 50 | Fiber | FALSE | TRUE | TRUE
200002 | 4 | Standard Glass (Soda Lime) | 50 | 0 | 0 | 0 | 0 | CO2 | FALSE | FALSE | TRUE
301001 | 301 | Statex™ | 10 | 0.011 | 10 | 0.033 | 150 | CO2 | FALSE | TRUE | TRUE
258121 | 258 | Steel-Direct Metal Mark | 150 | 0 | 0 | 0 | 0 | CO2 | FALSE | FALSE | TRUE
257001 | 257 | Sterling Silver | 40 | 0 | 0 | 0 | 0 | Fiber | FALSE | FALSE | TRUE
257101 | 257 | Sterling Silver Deep Engraving | 50 | 0 | 0 | 0 | 0 | Fiber | FALSE | FALSE | TRUE
62001 | 62 | Synaps OMXXX Synthetic Paper | 10 | 0.005 | 10 | 0.013 | 150 | CO2 | FALSE | TRUE | TRUE
62002 | 62 | Synaps XMXXX Synthetic Paper | 10 | 0.005 | 10 | 0.013 | 150 | CO2 | FALSE | TRUE | TRUE
903003 | 903 | Teak | 40 | 0.126 | 25 | 0.481 | 150 | CO2 | FALSE | TRUE | TRUE
304009 | 304 | Textures™ | 30 | 0.061 | 150 | 0.061 | 150 | CO2 | TRUE | TRUE | TRUE
250003 | 5 | Titanium - Direct Metal Mark | 50 | 0.003 | 40 | 0.006 | 50 | Fiber | FALSE | TRUE | TRUE
500003 | 10 | ToolFoam™ - Polyethylene foam | 150 | 0.501 | 150 | 0.501 | 150 | CO2 | TRUE | FALSE | TRUE
302003 | 302 | UHMW | 40 | 0.063 | 75 | 0.32 | 150 | CO2 | FALSE | TRUE | TRUE
302001 | 302 | UHMWPE | 40 | 0.126 | 75 | 0.235 | 145 | CO2 | FALSE | TRUE | TRUE
304010 | 304 | UltraGrave™ | 10 | 0.066 | 150 | 0.066 | 150 | CO2 | TRUE | TRUE | TRUE
350252 | 7 | Vellum | 10 | 0.005 | 10 | 0.121 | 150 | CO2 | FALSE | TRUE | TRUE
550005 | 11 | Viton™ | 40 | 0.031 | 10 | 0.253 | 150 | CO2 | FALSE | TRUE | TRUE
300007 | 6 | Vulcanized Fiber | 25 | 0.018 | 10 | 0.452 | 150 | CO2 | FALSE | TRUE | TRUE
383004 | 383 | Walnut | 40 | 0.101 | 10 | 0.725 | 150 | CO2 | FALSE | TRUE | TRUE
250007 | 5 | Zinc | 40 | 0 | 0 | 0 | 0 | Fiber | FALSE | FALSE | TRUE
450002 | 9 | Zirconia | 110 | 0 | 0 | 0 | 0 | CO2 | FALSE | FALSE | TRUE